## Лист1
Германий | [8 empty] | Силикон
№ | T, К | I, мА | U, мВ | R, Ом | ln R | 10^3/T, 1/K |  |  | № | T, К | I, мА | U, мВ | R, Ом | ln R | 10^3/T, 1/K
1 | 303 | 10 | 282 | 0.0282 | -3.568433 | 3.30033 |  |  | 1 | 303 | 10 | 1198 | 0.1198 | -2.121932 | 3.30033
2 | 313 | 10 | 265 | 0.0265 | -3.630611 | 3.194888 |  |  | 2 | 313 | 10 | 1080 | 0.108 | -2.225624 | 3.194888
3 | 323 | 10 | 252 | 0.0252 | -3.680911 | 3.095975 |  |  | 3 | 323 | 10 | 980 | 0.098 | -2.322788 | 3.095975
4 | 333 | 10 | 240 | 0.024 | -3.729701 | 3.003003 |  |  | 4 | 333 | 10 | 895 | 0.0895 | -2.413517 | 3.003003
5 | 343 | 10 | 228 | 0.0228 | -3.780995 | 2.915452 |  |  | 5 | 343 | 10 | 821 | 0.0821 | -2.499817 | 2.915452
6 | 353 | 10 | 218 | 0.0218 | -3.825845 | 2.832861 |  |  | 6 | 353 | 10 | 757 | 0.0757 | -2.580977 | 2.832861
7 | 363 | 10 | 209 | 0.0209 | -3.868006 | 2.754821 |  |  | 7 | 363 | 10 | 701 | 0.0701 | -2.657832 | 2.754821
8 | 373 | 10 | 201 | 0.0201 | -3.907035 | 2.680965 |  |  | 8 | 373 | 10 | 652 | 0.0652 | -2.730296 | 2.680965
9 | 383 | 10 | 194 | 0.0194 | -3.942482 | 2.610966 |  |  | 9 | 383 | 10 | 609 | 0.0609 | -2.798522 | 2.610966
10 | 393 | 10 | 187 | 0.0187 | -3.979232 | 2.544529 |  |  | 10 | 393 | 10 | 570 | 0.057 | -2.864704 | 2.544529
11 | 403 | 10 | 180 | 0.018 | -4.017384 | 2.48139 |  |  | 11 | 403 | 10 | 536 | 0.0536 | -2.926206 | 2.48139
12 | 413 | 10 | 175 | 0.0175 | -4.045554 | 2.421308 |  |  | 12 | 413 | 10 | 505 | 0.0505 | -2.985782 | 2.421308
13 | 423 | 10 | 169 | 0.0169 | -4.080442 | 2.364066 |  |  | 13 | 423 | 10 | 477 | 0.0477 | -3.042824 | 2.364066
14 | 433 | 10 | 164 | 0.0164 | -4.110474 | 2.309469 |  |  | 14 | 433 | 10 | 453 | 0.0453 | -3.094448 | 2.309469
15 | 443 | 10 | 160 | 0.016 | -4.135167 | 2.257336 |  |  | 15 | 443 | 10 | 430 | 0.043 | -3.146555 | 2.257336
16 | 453 | 10 | 155 | 0.0155 | -4.166915 | 2.207506 |  |  | 16 | 453 | 10 | 409 | 0.0409 | -3.196625 | 2.207506
17 | 463 | 10 | 151 | 0.0151 | -4.193061 | 2.159827 |  |  | 17 | 463 | 10 | 391 | 0.0391 | -3.241633 | 2.159827
18 | 473 | 10 | 148 | 0.0148 | -4.213128 | 2.114165 |  |  | 18 | 473 | 10 | 373 | 0.0373 | -3.288762 | 2.114165
E_gij | ср
0.09367511 | 0.09375577 | [7 empty] | Egij | ср
0.09342556 | [8 empty] | 0.1693757 | 0.1694489
0.09314956 | [8 empty] | 0.1692266
0.09460855 | [8 empty] | 0.1693645
0.09370661 | [8 empty] | 0.1697491
0.0926293 | [8 empty] | 0.169118
0.09412483 | [8 empty] | 0.1693679
0.09459194 | [8 empty] | 0.1696629 |  |  |  |  | 0.09375577 | 0.1694489
0.09389048 | [8 empty] | 0.1691053
0.1700704
Германий
|  | Ti | Tj | Ri | Rj | ln(Ri/Rj) | E |  | E | Ei - <E> | (Ei - <E>)^2 |  | E | Ei - <E> | (Ei - <E>)^2
|  | 303 | 393 | 0.0282 | 0.0187 | 0.4107985 | 0.09367511 |  | 0.09367511 | -8.066564e-05 | 6.506946e-09 |  | 0.1693757 | -7.321899e-05 | 5.361021e-09
|  | 313 | 403 | 0.0265 | 0.018 | 0.386773 | 0.09342556 |  | 0.09342556 | -0.0003302097 | 1.090385e-07 |  | 0.1692266 | -0.0002223252 | 4.942849e-08
|  | 323 | 413 | 0.0252 | 0.0175 | 0.3646431 | 0.09314956 |  | 0.09314956 | -0.0006062125 | 3.674936e-07 |  | 0.1693645 | -8.440456e-05 | 7.12413e-09
|  | 333 | 423 | 0.024 | 0.0169 | 0.3507402 | 0.09460855 |  | 0.09460855 | 0.0008527748 | 7.272249e-07 |  | 0.1697491 | 0.0003001795 | 9.010772e-08
|  | 343 | 433 | 0.0228 | 0.0164 | 0.3294792 | 0.09370661 |  | 0.09370661 | -4.916e-05 | 2.416705e-09 |  | 0.169118 | -0.0003309684 | 1.095401e-07
|  | 353 | 443 | 0.0218 | 0.016 | 0.3093212 | 0.0926293 |  | 0.0926293 | -0.001126468 | 1.26893e-06 |  | 0.1693679 | -8.100846e-05 | 6.56237e-09
|  | 363 | 453 | 0.0209 | 0.0155 | 0.2989091 | 0.09412483 |  | 0.09412483 | 0.0003690635 | 1.362079e-07 |  | 0.1696629 | 0.0002139126 | 4.575862e-08
|  | 373 | 463 | 0.0201 | 0.0151 | 0.2860251 | 0.09459194 |  | 0.09459194 | 0.0008361698 | 6.991799e-07 |  | 0.1691053 | -0.0003436267 | 1.180793e-07
|  | 383 | 473 | 0.0194 | 0.0148 | 0.2706459 | 0.09389048 |  | 0.09389048 | 0.0001347079 | 1.814622e-08 |  | 0.1700704 | 0.0006214602 | 3.862127e-07
|  | Силикон | [6 empty] | Sx | delta Eg |  |  | Sx | delta Eg
|  | Ti | Tj | Ri | Rj | ln(Ri/Rj) | E |  | 0.0002152242 | 0.0004950157 |  |  | 0.0001065999 | 0.0002451797
|  | 303 | 393 | 0.1198 | 0.057 | 0.7427724 | 0.1693757
|  | 313 | 403 | 0.108 | 0.0536 | 0.7005822 | 0.1692266
|  | 323 | 413 | 0.098 | 0.0505 | 0.6629941 | 0.1693645
|  | 333 | 423 | 0.0895 | 0.0477 | 0.6293072 | 0.1697491
|  | 343 | 433 | 0.0821 | 0.0453 | 0.594631 | 0.169118
|  | 353 | 443 | 0.0757 | 0.043 | 0.565578 | 0.1693679
|  | 363 | 453 | 0.0701 | 0.0409 | 0.5387927 | 0.1696629
|  | 373 | 463 | 0.0652 | 0.0391 | 0.511337 | 0.1691053
|  | 383 | 473 | 0.0609 | 0.0373 | 0.4902398 | 0.1700704
|  |  | 0.1198 | 119.8 | 4.785824 |  |  | 3.30033 | 1.194022
|  |  | 0.108 | 108 | 4.682131 |  |  | 3.194888 | 1.161552
|  |  | 0.098 | 98 | 4.584967 |  |  | 3.095975 | 1.130103
|  |  | 0.0895 | 89.5 | 4.494239 |  |  | 3.003003 | 1.099613
|  |  | 0.0821 | 82.1 | 4.407938 |  |  | 2.915452 | 1.070025
|  |  | 0.0757 | 75.7 | 4.326778 |  |  | 2.832861 | 1.041287
|  |  | 0.0701 | 70.1 | 4.249923 |  |  | 2.754821 | 1.013352
|  |  | 0.0652 | 65.2 | 4.177459 |  |  | 2.680965 | 0.9861768
|  |  | 0.0609 | 60.9 | 4.109233 |  |  | 2.610966 | 0.9597203
|  |  | 0.057 | 57 | 4.043051 |  |  | 2.544529 | 0.9339456
|  |  | 0.0536 | 53.6 | 3.981549 |  |  | 2.48139 | 0.9088189
|  |  | 0.0505 | 50.5 | 3.921973 |  |  | 2.421308 | 0.8843079
|  |  | 0.0477 | 47.7 | 3.864931 |  |  | 2.364066 | 0.860383
|  |  | 0.0453 | 45.3 | 3.813307 |  |  | 2.309469 | 0.8370176
|  |  | 0.043 | 43 | 3.7612 |  |  | 2.257336 | 0.8141854
|  |  | 0.0409 | 40.9 | 3.71113 |  |  | 2.207506 | 0.7918634
|  |  | 0.0391 | 39.1 | 3.666122 |  |  | 2.159827 | 0.7700281
|  |  | 0.0373 | 37.3 | 3.618993 |  |  | 2.114165 | 0.7486599